## Overview
Knowledge Synthesis Matrix — Lubrication Condition Monitoring
Synthesised from ~60+ articles covering: Physical Phenomena · Sensors & Signal Processing · Machine Learning
Category | Sub-Topic | Key Physical Principle | Primary Observable | Sensor / Method | Signal Processing | ML Approach | Maturity / TRL
Physical Phenomena | EHL Film Formation | Hamrock–Dowson eqn: hc=2.69·U⁰·⁶⁷·G⁰·⁵³·W⁻⁰·⁰⁶⁷; film 10–500 nm | Lubrication regime (λ = h₀/√(Rq₁²+Rq₂²)); λ>3: EHL, 1<λ<3: Mixed, λ<1: Boundary | Electrical capacitance/impedance; optical interferometry; ultrasonic | EHL contact model; Hertzian contact pressure; Reynolds eq. | Physics-informed NN; data-driven EHL surrogates | High (industrial standard)
Physical Phenomena | Grease Film Behaviour | Grease = base oil + thickener (5–30%). Film: h = hEHL + hR (soap layer). V-shape speed pattern due to starvation | Film thickness at low speed > EHL prediction; starved film = 35–70% of oil equivalent | Electrical resistance/capacitance (V-shape pattern); AE pulse count | Hamrock–Dowson w/ base oil viscosity; starvation models | ML prediction of re-lubrication intervals | Medium (research stage)
Physical Phenomena | Lubrication Starvation | Bulk grease pushed sideways; contact inlet oil supply depletes over time; film drops to starved level | AE pulse count increases; electrical resistance decreases; vibration RMS increases | AE sensor; vibration accelerometer; electrical resistance | AE pulse count rate; vibration MED+SCI; RMS trends | LSTM for starvation onset prediction; SCI classifier | Medium-High
Physical Phenomena | Friction & Wear | Friction torque M = f(load, speed, viscosity, film thickness); wear debris generated at asperity contacts | Torque sensor readings; wear debris particle count/size/composition | Torque meter; inductive debris sensor; optical debris sensor | Ferrography; FTIR spectroscopy; spectrometric oil analysis | CNN on debris images; RUL models incorporating wear rate | High (mature technology)
Physical Phenomena | Thermal Effects | Viscous shear heating reduces viscosity → thinner film; temperature rise at high speed; bearing thermal equilibrium | Film thinner than Hamrock–Dowson at high speed; temperature dependent λ ratio | Thermocouple; RTD; infrared thermography; fibre-optic | Thermal balance models; temperature correction of viscosity | Physics-informed NN; thermal-tribological digital twin | Medium
Physical Phenomena | Electrical Breakdown of Film | Lubricant acts as dielectric; asperity contacts short-circuit film; breakdown ratio α = metallic contact fraction | α = 0 → full EHL; α → 1 → metal contact; correlates with torque and surface damage | Electrical impedance (AC sinusoidal); LCR meter; impedance analyser | Complex impedance Z = ¦Z¦exp(jθ); α from cos(θ); h from sin(θ) | Equivalent circuit modelling; physics-constrained ML | Medium-High (NSK, Yokohama Nat. Univ.)
Physical Phenomena | Wear Debris Generation | Adhesive, abrasive, fatigue wear produces metallic particles; size/morphology indicates failure mode | Particle count, size distribution, ferrous content, element concentration | Inductive debris sensor (Coulter principle); optical particle counter; FOII | SGMD for inductive sensor signals; FFT-based debris pulse analysis | CNN on debris images; GAN for data augmentation; anomaly detection | High (commercial systems: Kittiwake, Magnetometer)
Sensors | Acoustic Emission (AE) | Elastic stress waves 100 kHz–1 GHz from rapid energy release at asperity contacts, cracks, phase transitions | AE RMS, pulse count rate, kurtosis; higher in mixed/boundary lubrication; sensitive to starvation | Piezoelectric AE sensor (wideband, resonant); MEMS microphone as low-cost alternative | RMS; pulse count; frequency-band analysis; wavelet decomposition | CNN feature extraction; autoencoder anomaly; graph NN multi-sensor fusion | High (commercially deployed)
Sensors | Electrical Impedance | EHD contact modelled as RC circuit; C = ε·A/h; R = R₁₀/α; AC voltage at 10 kHz–1 MHz applied via slip ring | Simultaneously measures oil film thickness h and breakdown ratio α; tracks lubrication regime transition | LCR meter + carbon brush slip ring; embedded bearing electrodes | Complex impedance analysis; equivalent circuit fitting; ¦Z¦, θ decomposition | Physics-informed equivalent circuit + ML; deep learning on impedance spectra | Medium-High (NSK patented, research active)
Sensors | Electrical Capacitance | C ∝ ε·A/h; lubricant film acts as dielectric; measure bearing capacitance (Hertzian contact area) | Film thickness inversely proportional to measured capacitance; 'Lubcheck' system measures PCT (metallic contact fraction) | Capacitance bridge; charging-up method; Lubcheck instrument (Heemskerk et al.) | Capacitance → film thickness using C=ε·ε₀·A/d; calibration curves | ML regression for film thickness from capacitance trends | High (Lubcheck commercial, Hannover group)
Sensors | Ultrasonic Reflectometry | Pulse-echo reflectance coefficient R depends on film compliance (spring model); R = (Z₂-Z₁)/(Z₂+Z₁); resonance method for thin films | Film thickness from reflectance or resonance frequency; measures film in actual bearings without transparent materials | PZT transducer (5–50 MHz); piezoelectric thin film; sub-Nyquist compressed sensing approach | Spring model; phase-shift method; spectral resonance; time-of-flight | ML for reflectance-to-thickness inversion; deep learning denoising | Medium-High (Leeds group, SKF research)
Sensors | Surface Acoustic Waves (SAW) | Lamb/Rayleigh waves propagate in bearing ring; propagation speed & attenuation sensitive to film at contact; mode conversion at solid-liquid interface | Propagation time-delay Δτ and amplitude u; features (variance, min/max, entropy, crest factor) map to λ regime | BeMoS® system (BestSens AG); 2× PZT elements (transducer + sensor); 10 MHz sampling, 350 kHz excitation | Time-delay statistics: mean, variance, min, max, crest factor, entropy; FFT for BPFO harmonics | Regime classification (λ<1/1-3/>3) via statistical feature thresholds; ML classifier | Medium (commercial BeMoS, active research)
Sensors | Vibration Accelerometer | Bearing vibrations from asperity impacts, rolling element defects; direct contacts under starvation generate random wideband impulses | RMS; kurtosis; spectral kurtosis; envelope spectrum; BCF peaks; SCI shift under starvation | IEPE accelerometer (PCB, ICP); MEMS accelerometer (low-cost); microphone array | RMS; kurtosis; envelope analysis; MED; SCI; SGMD; VMD; CWT scalograms | CNN, LSTM, BiLSTM, ResNet, CWT+attention for fault classification; SCI+MED for starvation ID | Very High (industrial standard)
Sensors | Optical Interferometry | White-light or laser interferometry; optical path difference = 2nh gives film thickness; nanometre resolution | Gold standard for film thickness measurement; V-shape pattern for grease; requires transparent materials | Ball-on-disc apparatus with glass disc; ultra-thin-film interferometry (UTFI) | Fringe analysis; phase-shifting interferometry; intensity profile analysis | Not directly ML; used as ground truth for training/validation | High (laboratory reference method)
Sensors | Thermography | Infrared emission from bearing surface proportional to temperature; passive thermography detects hotspots | Surface temperature distribution; hotspot = lubrication failure or defect; temperature gradient | FLIR infrared camera; fibre-optic Bragg grating sensor (simultaneous thermal + mechanical) | Thermal image analysis; ROI extraction; FFT of temperature time-series | CNN on IR images for fault classification; transfer learning (thermal) | Medium (research, industrial adoption growing)
Sensors | Oil Debris / Wear Particle | Metallic particles from wear pass through inductive coil → voltage pulse; optical attenuation of oil | Particle count, size, ferrous/non-ferrous distinction; debris morphology indicates failure mode | Inductive sensor (Coulter principle); optical sensor (extinction, scattering); online viscometer; FTIR | SGMD for inductive pulse extraction; morphology features from optical images | CNN for debris image classification; multivariate regression for viscosity prediction | High (commercial: Kittiwake, GasTOPS MetalSCAN)
Signal Processing | Time-Domain Statistical Features | Statistical moments of raw or filtered signal; RMS ∝ √(mean power); kurtosis = 4th moment / σ⁴ → impulsiveness | RMS increases with load/starvation; kurtosis >4 indicates impulsive events; correlates with lubrication regime | Vibration (accelerometer); AE sensor | RMS, kurtosis, crest factor, peak-to-peak, skewness, SCI (Spectral Centroid Indicator) | Feature vector for SVM/RF/KNN; input features for LSTM-based prognostics | Very High (standard ISO 10816)
Signal Processing | Minimum Entropy Deconvolution (MED) | FIR filter designed to maximise kurtosis of output; sharpens random impulses caused by metal-metal contact under starvation | MED output has higher kurtosis (e.g., 2.7→40); enhances starved lubrication signature; SCI shift from 5643 Hz→1721 Hz | Vibration accelerometer | MED filter design; SCI before/after MED; Starved Lubrication Feature SLF = SCI_MED/SCI_Raw; SLF~1.0 proper, ~1.05 starved | Pre-processing for CNN/LSTM; feature engineering for SVM | Medium-High (Xu et al. 2024)
Signal Processing | Continuous Wavelet Transform (CWT) | Multiresolution time-frequency decomposition; C(a,b) = ∫x(t)ψ((t-b)/a)dt; scalogram = ¦C¦² | Captures transient fault impulses; energy localisation in time-frequency; wavelet energy entropy quantifies complexity | Vibration (accelerometer); AE sensor | Morlet mother wavelet preferred; scalogram → 2D image for CNN input; wavelet energy entropy | CNN/ResNet applied to CWT scalograms; hybrid CWT+BiLSTM+MHSA (Siddique et al. 2025) | Very High (state of art in bearing fault diagnosis)
Signal Processing | Empirical/Variational Mode Decomp. | EMD: signal → IMFs adaptively; VMD: variational constrained optimisation for mode decomposition; SGMD: symplectic geometry | Separates bearing fault components from noise; reduces mode mixing; SGMD denoises inductive debris sensor signals | Vibration; AE; inductive debris sensor | IMF extraction; Hilbert marginal spectrum; energy per IMF as features | SVM/RF on IMF features; LSTM on IMF time-series | High (active research area)
Signal Processing | Envelope & Spectral Kurtosis | Demodulation of resonance band; envelope spectrum reveals BCF and harmonics; SK identifies optimal demodulation frequency | BPFO/BPFI/BSF peaks in envelope spectrum; SK map shows most impulsive frequency band | Vibration accelerometer | Band-pass filtering at resonance; Hilbert transform envelope; SK kurtogram | CNN on envelope spectra; automatic resonance band selection via SK for input to DL | Very High (standard in condition monitoring)
Signal Processing | SAW Propagation Analysis | SAW time-delay τ modulated by rolling elements passing contact zone; distribution of τ shifts with lubrication regime | In boundary (λ<1): high variance, high entropy; in mixed (1<λ<3): steady variance; in EHL (λ>3): signal insensitive | SAW transducer + sensor (BeMoS® or custom PZT) | Mean, variance, min, max of τ; crest factor CF; statistical entropy H; normalised variance σ²_Norm | Regime classification (3-class) with statistical thresholds; ML regression for λ estimation | Medium (BestSens AG, TU Prague research)
Signal Processing | Frequency-Domain / FFT Methods | Fourier decomposition; bearing characteristic frequencies (BPFO, BPFI, BSF, FTF); sidebands indicate modulation | BCF harmonics in spectrum; vibration amplitude at BPFO correlates with lubrication quality | Vibration; AE | FFT spectrum; power spectral density (PSD); cepstrum; frequency band energy ratios | Frequency features as CNN/LSTM inputs; spectral graph neural networks | Very High
Machine Learning | 1D Convolutional Neural Network (CNN) | Convolutional layers extract local spatial patterns from raw 1D signal or from feature vectors | Automatic fault feature extraction; rotation-invariant pattern recognition; multi-class bearing fault classification | Vibration; AE; current signals | Raw signal or FFT/envelope as input; multi-layer conv + pooling + FC + softmax | 1D CNN for bearing fault: ~99%+ accuracy on CWRU/MFPT; generalisation across operating conditions still challenging | Very High (ubiquitous in literature)
Machine Learning | LSTM / BiLSTM | Gated recurrent units (forget/input/output gates) model long-term temporal dependencies in sequential data | Captures degradation trends over time; suited for RUL prediction; BiLSTM processes both past and future context | Vibration; AE; temperature time-series | Sequential sensor data → LSTM → fully connected → regression (RUL) or classification | RUL RMSE ~10–20 cycles on PRONOSTIA; applied to BiLSTM for bearing health (research on optimised BiLSTM) | Very High
Machine Learning | ResNet (Residual Network) | Skip connections H(x) = F(x) + x; prevent vanishing gradient; enable very deep architectures for vibration signals | Deep hierarchical feature extraction; avoids gradient degradation; multi-scale feature representation | Vibration scalograms (2D ResNet) or raw signals (1D ResNet) | Residual blocks: Conv → BN → ReLU → Conv → BN; identity shortcut; softmax output | 1D ResNet achieves high accuracy on Paderborn, CWRU; improves over plain CNN | Very High
Machine Learning | Attention / Transformer | Self-attention: Q, K, V matrices; Attention(Q,K,V)=softmax(QKᵀ/√dk)·V; MHSA captures multi-scale dependencies | Focuses on fault-relevant signal regions; handles long-range temporal dependencies; robust to noise | Vibration; AE; multi-sensor | MHSA layer after CNN feature extraction; transformer encoder for time series | CWT+1D ResNet+MHSA+BiLSTM hybrid (Siddique 2025); attention-augmented ResNet for wind turbine gearbox | High (state of art)
Machine Learning | Graph Neural Network (GNN) | Graph G=(V,E); nodes=sensors, edges=temporal/spatial correlations; GNN learns from graph-structured multi-sensor data | Captures inter-sensor relationships; graph convolution aggregates neighbourhood information; suitable for multi-sensor fusion | AE + vibration + temperature (multi-sensor) | Adjacency matrix from sensor correlations; graph convolution layers; node-level classification | GNN for bearing lubrication state classification (mixed/full-film/boundary) using AE+vib+temp (Xu et al.) | Medium (active research)
Machine Learning | Autoencoder / VAE | Encoder compresses input to latent space z; decoder reconstructs; reconstruction error = anomaly score | Unsupervised anomaly detection; no need for labelled fault data; detects novel degradation modes | Vibration; AE; multi-sensor | Reconstruction loss (MSE); latent space clustering; VAE adds probabilistic regularisation | Applied to bearing health assessment; anomaly detection before fault classification | High
Machine Learning | Physics-Informed NN (PINN) | NN loss = data loss + physics residual loss; embeds EHL/bearing dynamics as soft constraints | Better generalisation; interpretable; works with limited data; respects physical laws | Vibration; sensor data + simulation | EHL film thickness equation as physics loss; tribology-aware digital twin | Digital twin for tribosystem RUL (Siddique-type); signal+physics NN for rolling bearing (Brusa 2023) | Medium (emerging)
Machine Learning | Self-Supervised / Contrastive Learning | Pre-training without labels; contrastive loss pulls similar samples together, pushes different apart; TF-C (time-frequency consistency) | Label-efficient; leverages large unlabelled vibration datasets; strong transfer learning foundation | Vibration; AE time series | TF-C: time-domain branch + frequency-domain branch; contrastive pre-training → fine-tuning | TF-C (NeurIPS 2022); SSL survey 2024; foundational time-series models for bearing CM | Medium (research frontier)
Machine Learning | Classical ML (SVM, RF, KNN) | SVM: margin maximisation; RF: ensemble decision trees; KNN: distance-based; require manual feature engineering | Fast training; interpretable; good with small datasets; less effective with raw signals | Vibration; AE; oil analysis features | Handcrafted features (RMS, kurtosis, SCI, spectral band energies) → normalisation → classifier | Baseline for comparison; SLF+SVM for starved lubrication; AE features+SVM for regime classification | Very High (industry standard for many years)

## Physical Phenomena
Physical Phenomena in Lubrication Condition Monitoring
Phenomenon / Regime | Physical Mechanism | Key Parameters & Equations | Observable Effects on Signals | Governing Regime Indicator | Measurement Challenge | Representative Sources
Full-Film EHL | High pressure deforms surfaces elastically; viscosity increases under pressure (piezo-viscous effect); complete surface separation | hc = 2.69·Rx·U⁰·⁶⁷·G⁰·⁵³·W⁻⁰·⁰⁶⁷·(1−0.61e^(−0.73k)) Λ = h₀/√(Rq₁²+Rq₂²) > 3 Film: 10–500 nm | Low AE (few asperity contacts); high electrical resistance/impedance; low vibration RMS; low friction torque | Lambda ratio Λ > 3 Viscosity ratio κ > 1 | In-situ film thickness measurement; grease-lubricated bearings run in starved regime even when design says EHL | Hamrock & Dowson (1977); Cen et al. (2021); Grubin; Dowson & Higginson
Mixed Lubrication | Partial surface separation; some asperity contact co-exists with hydrodynamic film; highest vibration generation | 1 < Λ < 3 Partial breakdown ratio α (0 to 1) Film: sub-micron range | Elevated AE; vibration highest; electrical resistance fluctuates; partial capacitive signal; breakdown ratio α > 0 | Lambda ratio: 1 < Λ < 3 Breakdown ratio α > 0 | Distinguishing from boundary lubrication using sensors; speed/load dependency of transition boundaries | Vibration κ-study (mixed lubrication peak vibration); Xu et al. 2024 (starved lubrication); AE studies
Boundary Lubrication | Film fully collapsed; load carried by asperities; surface additive adsorption (EP, AW) prevents welding | Λ < 1 α ≈ 1 (near-complete breakdown) Relies on chemical surface films | Very high AE; high vibration; near-zero electrical resistance/capacitance; rapid wear debris generation | Lambda ratio Λ < 1 Breakdown ratio α → 1 | Sensor survivability; distinguishing chemical film lubrication from bulk film; extreme operating conditions | AE monitoring studies; impedance monitoring; oil analysis with EP additive depletion
Grease Film Formation | Grease: thickener (soap, 5–30%) + base oil (70–95%) + additives. Film: h = h_EHL + h_R (soap deposit). Oil bleeds from thickener | h_R = 0.006–0.08 µm (soap residual film) h_EHL = Hamrock–Dowson with base oil viscosity V-shape speed pattern: h decreases then increases with speed | At low speed: film > EHL prediction (soap layer); V-shape in electrical resistance vs. speed; starvation develops over time | V-shape pattern in resistance/film vs. speed (rpm) Thickener concentration determines starvation onset | Grease starvation unpredictable; base oil bleeding rate depends on temperature, shear, time; seal design affects grease distribution | Cojocaru et al. (2025); Miettinen et al. (2000); Cann & Spikes; Fischer et al.
Lubricant Starvation | Grease displaced from contact; base oil bleeding insufficient to replenish; film drops to 35–70% of fully flooded | Starvation increases with: higher thickener content, lower base oil viscosity, higher speed Film ≈ 0.35–0.70 × h_flooded | AE pulse count rate increases; kurtosis rises; vibration RMS increases; electrical resistance decreases suddenly | AE pulse count rate trend Starved Lubrication Feature (SLF) = SCI_MED / SCI_Raw > threshold (~1.05) | Detecting early starvation before surface damage; distinguishing from defect-induced AE; speed-dependent baseline | Miettinen et al. (2000); Xu et al. (2024); Cann (1996); AE bearing starvation papers
Thermal Effects on Lubrication | Viscous shear dissipation heats lubricant → reduces viscosity η → reduces film thickness h; at high speed h thinner than Hamrock–Dowson | η(T) = η₀·exp(−β·ΔT) (Walther relation) At N=6000 rpm film 30–50% thinner than ambient prediction Thermal balance: Q_gen = Q_dissipated | Film thinner than theoretical at high speed; outer ring temperature increases; bearing torque changes; infrared hotspot patterns | Temperature-corrected λ ratio Outer ring temperature T (thermocouple) Film thickness h (electrical impedance measurement) | Temperature measurement in actual contact zone (not outer ring); thermal lag; IR camera requires optical access | Maruyama et al. (2019, 2023); thermal grease studies; investigation of thermal aging
Wear & Debris Generation | Adhesive/abrasive/fatigue wear at asperity contacts produces metallic particles; particle size/morphology encodes failure mode | Wear volume ∝ K·P·L / H (Archard's law) Ferrographic analysis: rubbing wear <5µm, cutting >5µm, severe >15µm Inductive sensor: detects Fe particles >50–100 µm typically | Debris count increases; particle size distribution shifts to larger sizes; element concentration increases (Fe, Cr, Cu in oil analysis) | Particle count/size from inductive/optical sensor Ferrous density (FD) from inductance change Wear rate (particle count per unit time) | Small particles below sensor threshold; non-metallic particles (ceramics, polymer cage) not detected by inductive sensors; particle clustering | Online oil debris monitoring review; inductive sensor review; optical debris sensor papers
EHL Film Thickness — Electrical Breakdown | EHD contact = parallel-plate capacitor; C = ε·A/h; R = R₁₀/α; complex impedance Z encodes both h and α simultaneously | Z = ¦Z¦·exp(jθ) α = 2R₁₀·cos(θ)/(n¦Z¦) h₁ from equations (13)–(15) in Maruyama 2023 h̄ = (1−α)·h₁ | Low ¦Z¦ → thin film or breakdown; θ near 0° → resistive (breakdown); θ near −90° → capacitive (full EHL film) | Impedance modulus ¦Z¦ and phase θ Breakdown ratio α (0–1) Mean film thickness h̄ | Slip ring / brush contact noise; signal bandwidth; model assumptions (uniform film, elliptical contact); temperature effects on ε | Maruyama et al. Tribology Online 2019; Maruyama et al. Lubricants 2023 (EHD line contact); electrical impedance systematic review
Rolling Contact Fatigue (RCF) | Cyclic Hertzian stress at ball-raceway contacts; subsurface crack initiation; eventual spall/pit formation; L₁₀ life ∝ (C/P)^p | σ_max = 0.31·p₀ (subsurface shear stress) L₁₀ = (C/P)^3 (ball bearings) Fatigue life reduced by poor lubrication, contamination, misalignment | Increasing vibration amplitude at BCF; AE emission from crack propagation; vibration spectral sidebands; rising kurtosis trend | Bearing characteristic frequencies (BPFO, BPFI, BSF, FTF) Vibration amplitude trending RUL estimation | Distinguishing lubrication-induced vs. fatigue-induced signatures; early fault detection in low-speed/load bearings | Run-to-failure datasets (PRONOSTIA, IMS, Paderborn, University of Ferrara); RUL prediction papers
Surface Roughness & Asperity Contact | Real surfaces have Rq (RMS roughness) 0.03–0.5 µm; Λ ratio uses composite roughness √(Rq₁²+Rq₂²); asperity contacts = AE source | Λ = h₀ / √(Rq₁² + Rq₂²) Asperity contact stress >> mean Hertzian pressure Greenwood-Williamson model for asperity distribution | AE signal amplitude correlates with asperity contact rate; vibration spectral content changes with surface roughness evolution | Composite RMS roughness √(Rq₁²+Rq₂²) Contact ratio Ψ from Greenwood-Williamson | Surface roughness changes with running-in; local roughness at contact unmeasurable in-situ; directional surface textures | New film parameter for rough EHL contacts; surface acoustic wave studies; AE monitoring papers

## Sensors
Sensor Technologies for Lubrication Condition Monitoring
Sensor Type | Measured Quantity | Physical Principle | Frequency / Range | Key Signal Features | Mounting / Access | Strengths | Limitations | Lubrication Regime Sensitivity | Key References
Acoustic Emission (AE) [Piezoelectric] | Elastic stress waves from asperity contacts, cracks, phase transitions | Piezoelectric effect converts mechanical wave to voltage; broad frequency response 100 kHz–1 GHz | 100 kHz – 1 GHz (typical bearing AE: 100–500 kHz) | RMS; pulse count rate; kurtosis; peak amplitude; frequency centroid; wavelet decomposition | Mounted on outer ring housing; coupling agent (silicone grease); waveguide for high-temp | Very sensitive to lubrication changes; detects starvation early; sensitive to film breakdown and micro-cracking | High sensitivity to noise (EMI, friction of seal); frequency-dependent attenuation; difficult in high-vibration environments | Boundary: high AE Mixed: elevated AE EHL: low AE Excellent for starvation detection | Miettinen (2000); AE lubrication status (in-situ); AE+multi-sensor graph NN; SAE monitoring (bearing cage)
Electrical Impedance [LCR Meter + Slip Ring] | Complex impedance Z of EHD contact; encodes film thickness h and breakdown ratio α | AC sinusoidal voltage applied to contact; Z=V/I=¦Z¦exp(jθ); equivalent RC circuit model | AC: 10 Hz – 1 MHz (typical: 1–100 kHz) | Impedance modulus ¦Z¦; phase θ; breakdown ratio α = 2R₁₀cosθ/(n¦Z¦); film h from imaginary part | LCR meter connected via carbon brush/slip ring to rotating shaft; electrically isolated housing | Simultaneously measures h and α; applicable to practical bearings; quantitative breakdown ratio; gold standard for non-optical h measurement | Slip ring introduces noise; requires electrical isolation; model-dependent (contact geometry assumptions); AC frequency selection critical | Full EHL: θ ~ −90°, high ¦Z¦ Mixed: −90° < θ < 0°, α > 0 Boundary: θ ~ 0°, low ¦Z¦ Excellent regime discrimination | Maruyama et al. (2019, 2023); EIS systematic review; Using EIS to identify equivalent circuits (mini traction machine)
Electrical Capacitance [Lubcheck / Capacitance Bridge] | Bearing capacitance C ∝ ε·A/h; metallic contact fraction (PCT = Percentage of metallic Contact Time) | Parallel-plate capacitor model; C = ε·ε₀·A/d; measured via capacitance bridge or voltage divider circuit | DC / AC bridge 100 kHz oscillator (Lubcheck) | Capacitance C; PCT (metallic contact fraction Vcp); V-cap voltage output; film thickness h = ε·ε₀·A/C | Slip ring to inner ring; outer ring to housing; Lubcheck: high-frequency oscillator + demodulator | Non-invasive; works on actual bearings; Lubcheck commercially available; long-term monitoring validated (673 h tests) | Cannot measure h under mixed lubrication (partial film collapse); affected by contact geometry and temperature; calibration required | Full EHL: high C, low PCT Mixed: variable C Boundary: low C, PCT → 1 Lubcheck: lift-off speed detection | Cen et al. 2021 (review); Franke & Poll (Hannover); Lubcheck (Heemskerk); in-situ capacitive review
Ultrasonic Reflectometry [Pulse-Echo / Transmission] | Reflectance coefficient R of ultrasonic pulse at solid-liquid interface; R depends on acoustic impedance mismatch and film compliance | Spring model: R = (Z₂–Z_film)/(Z₂+Z_film); resonance method: dip in frequency spectrum at resonance; phase method | 1–50 MHz pulse frequency (typical: 5–15 MHz for films 0.1–100 µm) | Reflectance R(f); resonance frequency f_r; phase shift Δφ; film thickness h from R or f_r; time-of-flight | PZT transducer bonded to outer ring; non-rotating ring used; piezoelectric thin film for embedded sensing | Non-invasive; high spatial resolution (~mm); measures h without transparent materials; can measure film in actual roller-raceway contact | Requires direct acoustic coupling path; attenuation at high frequency; calibration with known film; model-dependent inversion | EHL: measurable thin film (10 nm resolution reported) Mixed: resonance method preferred Boundary: very low reflectance change | Review of ultrasonic methods; quantitative measurement in radially loaded DGBB; thin film sub-Nyquist sampling; tribo-acoustic tachometer
Surface Acoustic Waves (SAW) [BeMoS® / Custom PZT] | Lamb/Rayleigh waves propagate in bearing ring; speed and attenuation modulated by contact stiffness and lubricant properties | Generalised Rayleigh wave speed sensitive to contact stiffness; mode conversion at solid-liquid interface; A0 Lamb mode attenuation ∝ viscosity | 350 kHz excitation 10 MHz sampling rate A0/S0 Lamb modes | Propagation time-delay Δτ (ns); amplitude u (V); variance σ²; min/max of τ; crest factor CF; statistical entropy H | Two PZT elements (transducer + sensor) on bearing ring in load zone; span ~12.57 mm (one element spacing); BeMoS® commercial system | Truly non-invasive; installed externally; measures directly in load zone; detects λ regime boundaries; simultaneous tachometry (tribo-acoustic) | Mode conversion complexity; limited to non-rotating ring; sensitivity decreases at λ>3; commercial system (BestSens) required | λ<1: high variance, high entropy, unstable 1<λ<3: steady variance, min τ increases with speed λ>3: signal insensitive to lubrication | Chmelar et al. (Tribology International 2020); SAW lubrication review; BeMoS® papers; tribo-acoustic tachometer
Vibration Accelerometer [IEPE / MEMS] | Bearing vibrations from rolling element-race interactions, asperity impacts, structural resonances; starvation generates random wideband impulses | Piezoelectric (IEPE) or MEMS capacitive; measures bearing housing acceleration; broad bandwidth 0.1 Hz–50 kHz | 0.1 Hz – 50 kHz (IEPE) 0.1 Hz – 10 kHz (MEMS) Sampling: 25–200 kHz | RMS; kurtosis; crest factor; BCF harmonics; spectral kurtosis; envelope spectrum; SCI; SLF; CWT scalogram | Mounted on outer ring housing (radial or axial); accelerometer stud or magnetic base; remote monitoring possible | Simple, robust, industry-standard; wide frequency range; cost-effective; abundant datasets; applicable to any machine | Insensitive to early-stage lubrication changes vs. AE; speed-dependent features complicate thresholds; cross-talk from other machine components | BCF peaks emerge in EHL→mixed transition Random impulses increase under starvation (kurtosis rises after MED) Mixed lubrication: highest vibration amplitude | Xu et al. (2024) SCI+MED starved ID; Vibration κ-study; CWT+ResNet+MHSA+BiLSTM (Siddique 2025); Vibration signatures κ study
Optical Interferometry [White-Light / UTFI] | Interference pattern between reflected beams from top and bottom of lubricant film; film thickness h = λ_optical·n/(2n_oil) | White-light or laser interferometry; fringe analysis; chromatic interferometry (Spacer Layer Imaging Method SLIM) for sub-nm films | White light (400–700 nm) or laser Film range: 1 nm – 10 µm Spatial resolution: 1 µm | Film thickness map; colour/fringe pattern; V-shape speed dependence; 2D pressure-film thickness distribution | Ball-on-disc apparatus; glass disc with silica spacer; requires optically transparent lower body; NOT applicable to actual steel bearings | Nanometre accuracy; 2D spatial mapping; gold standard for EHL studies; validated Hamrock–Dowson equations | Requires transparent materials (glass disc); not applicable in situ to actual bearings; expensive; limited to laboratory | Excellent for full-film characterisation; V-shape grease film behaviour; used to validate electrical methods | Comprehensive review of non-destructive film thickness methods; EHL film thickness review
Infrared Thermography [IR Camera / Fibre-Optic] | Blackbody radiation emitted proportional to T⁴; surface temperature field reveals friction hotspots and thermal gradients from lubrication failure | Stefan-Boltzmann law; IR camera (FLIR) detects 8–14 µm radiation; fibre-optic Bragg grating (FBG) for embedded thermo-mechanical sensing | IR: 8–14 µm (LWIR) FBG: ~1550 nm optical Temp range: −20 to 200°C Sampling: 0.1–100 Hz | Surface temperature T(x,y,t); temperature gradient ΔT; hotspot location; thermal asymmetry between inner/outer ring | IR camera (line-of-sight to bearing); FBG embedded in bearing housing; thermocouple on outer ring | Non-contact (IR); global surface view; simultaneous with other measurements; FBG gives simultaneous strain+temperature | IR camera: requires line of sight, cannot see through housing; emissivity calibration; FBG: fragile installation; temperature lag vs. contact zone | Temperature rises with: friction increase, lubrication reduction, bearing defects Mixed/boundary: higher outer ring T Thermal-mechanical FBG: detects defects | Passive thermography bearing CM; electric motor bearing health monitoring with FBG; Thermal Analysis of grease-lubricated bearings
Oil Debris / Wear Particle Sensors [Inductive / Optical] | Ferromagnetic particles disturb magnetic field of inductive coil (Coulter principle); optical: particle attenuation/scatter in oil flow | Inductive: ΔL = f(particle size, material, velocity); Optical: Beer-Lambert law (extinction) or Mie scattering | Inductive: 50–100 µm minimum particle size Optical: 1–100 µm range Sampling: continuous flow | Particle count; ferrous/non-ferrous distinction; size distribution; debris rate; inductive pulse amplitude and shape | In-line with oil circuit (recirculating); bypass filter; sump-mounted; flow-through cell | Real-time oil analysis; no disassembly; ferrous/non-ferrous discrimination (inductive); wide size range (optical) | Inductive: blind to small particles (<50 µm); particles must pass sensor; does not identify composition; requires oil circulation | Early wear: small particles → optical needed Severe wear: large particles → inductive reliable Rapid increase = lubrication failure onset | Oil debris monitoring 30+ year review; inductive debris sensor SGMD; optical debris+viscosity; a critical review of wear debris sensors
Multi-Sensor Fusion [AE + Vibration + Temperature] | Combined information from multiple sensors; each sensor sensitive to different phenomena; fusion increases diagnostic accuracy and confidence | Feature-level or decision-level fusion; graph-based fusion: nodes=sensors, edges=correlations; deep learning end-to-end fusion | Combined from individual sensor ranges | Cross-sensor correlation features; graph node embeddings; fused feature vectors; multi-channel CNN input | Multiple sensors installed on same bearing; synchronised data acquisition; DAQ system with multiple channels | Redundancy; captures different failure modes; higher accuracy than single sensor; graph NN enables relationship modelling | Sensor synchronisation; increased system complexity; cost; data fusion algorithm design; model complexity | AE+vibration: complementary (AE early, vibration late stage) Temperature: confirmatory All three = highest discrimination | Graph-data-based monitoring with multi-sensor (AE+vib+temp); Multi-sensor fusion reviews; PHM data fusion papers

## Signal Processing
Signal Processing Methods for Lubrication Condition Monitoring
Method | Domain | Input Signal | Key Output Features | Physical Interpretation | Lubrication-Specific Application | ML Integration | Maturity
RMS & Statistical Time-Domain Features | Time | Vibration acceleration; AE voltage; electrical resistance | RMS = √(mean(x²)); Kurtosis = E[(x−μ)⁴]/σ⁴; Crest Factor = x_peak/RMS; Skewness | RMS ∝ overall vibration energy; Kurtosis > 4 indicates impulsive events (asperity contacts, defects); sensitive to lubrication regime | Starved lubrication: RMS increases (metallic contacts); kurtosis <4 for random starved impulses (low periodicity); combined with MED to raise kurtosis | Feature vector input to SVM/RF/KNN; LSTM input for trend analysis; RMS trending for RUL | Very High (ISO 10816, ISO 15243)
Minimum Entropy Deconvolution (MED) | Time (filtering) | Vibration / acoustic signal x(n) | MED-filtered signal y(n) with maximised kurtosis; FIR filter coefficients f(l) | Enhances periodic or random impulsive components; deconvolves transmission path effects; MED objective: max kurtosis of y(n) | Enhances random metallic-contact impulses from starved lubrication; kurtosis 2.7 → 40.3 after MED; enables SCI shift analysis for lubrication classification | Pre-processing for CNN/LSTM; combined with SCI to form dimensionless SLF feature for SVM classification | High (Wiggens 1978; widely applied)
Spectral Centroid Indicator (SCI) | Frequency | Vibration power spectrum P̂(f) | SCI = ∫(f·P̂(f)df) / ∫P̂(f)df (weighted frequency centre of gravity); dimensionless SLF = SCI_MED / SCI_Raw | SCI reflects dominant resonance frequency; starved lubrication excites higher resonance bands (SCI_Raw shift); MED concentrates to resonance (SCI_MED drops) | Proper lubrication: SLF ≈ 0.14 (SCI_MED < SCI_Raw); Starved lubrication: SLF ≈ 1.05 (SCI_MED ≈ SCI_Raw); threshold ~0.5 used for classification | Feature for SVM/threshold classifier; dimensionless → speed-robust; Davies-Bouldin index DBI = 0.042 (much better than RMS DBI=0.484) | Medium-High (Xu et al. 2024)
Continuous Wavelet Transform (CWT) | Time-Frequency | Vibration / AE signal x(t) | Wavelet coefficients C(a,b); scalogram S(a,b)=¦C¦²; Wavelet Energy Entropy E=−Σ p_i·log(p_i) | Multi-resolution TF analysis; large scale=low freq; small scale=high freq transients; fault impulses appear as localised high-energy regions | Converts bearing fault signal to 2D scalogram image for CNN; detects fault impulses at BCF; CWT better than STFT for non-stationary bearing signals | Scalogram → input to 2D CNN / ResNet; CWT+1D ResNet+MHSA+BiLSTM hybrid achieves >99% on Paderborn dataset | Very High (state of art in bearing DL)
Empirical Mode Decomposition (EMD) | Time-Frequency | Non-stationary vibration / AE signal | Intrinsic Mode Functions (IMFs) ordered by frequency; Hilbert Marginal Spectrum | Adaptive decomposition without basis function; IMF: symmetric envelope, zero mean; suited for non-linear non-stationary signals | Separates bearing fault component IMF from background noise IMFs; mode mixing is main weakness → VMD/SGMD preferred | IMF features (energy, kurtosis per IMF) as SVM/RF input; selected IMF envelope for CNN | High (Huang 1998; widely used)
Variational Mode Decomposition (VMD) | Time-Frequency | Vibration / AE signal | K modes u_k(t) with narrow-band spectra around centre frequency ω_k; variational problem minimisation | Avoids mode mixing of EMD; finds modes by solving constrained optimisation; more robust to noise than EMD | Decompose bearing vibration into bearing fault mode vs. rotating machinery modes; mode with highest kurtosis used for envelope analysis | VMD modes → statistical features → SVM; VMD + CNN; VMD for data augmentation | High (Dragomiretskiy 2014)
Symplectic Geometry Mode Decomp. (SGMD) | Time | Inductive debris sensor signals; vibration | Symplectic geometric components (SGCs) ordered by eigenvalue; noise SGCs identified and removed | Denoises inductive sensor pulse signals by preserving signal geometry in Hamiltonian phase space; more effective than EMD/VMD for impulse extraction | Extracts wear debris pulses from noisy inductive sensor output; applied to compound fault diagnosis in vibration; denoising for debris characterisation | Denoised signal features for CNN; inductive signal → SGMD → pulse features → fault classifier | Medium (2019+; Zou et al.)
Envelope Analysis (Demodulation) | Frequency | Band-pass filtered vibration around resonance | Envelope signal e(t) = ¦Hilbert(x_filtered)¦; Envelope spectrum; BCF and harmonics | Demodulation extracts amplitude modulation at BCF; defect produces periodic modulation of resonance vibration; BPFO/BPFI/BSF peaks in spectrum | Most effective for developed bearing faults; BCF peaks grow with defect severity; early lubrication degradation not well captured (before surface damage) | Envelope spectrum features → CNN; automatic resonance band selection via spectral kurtosis | Very High (ISO 13379; SKF; standard practice)
Spectral Kurtosis (SK) | Time-Frequency | Vibration signal | SK(f) = kurtosis of filtered signal as function of filter frequency; kurtogram map SK(f, Δf) | Identifies optimal demodulation frequency band with most impulsive content; maximises kurtosis in demodulation band selection | Automatically selects best filter for bearing fault envelope analysis; particularly valuable when resonance frequency is unknown | SK as automatic pre-processing step before CNN; combined with CWT for multi-resolution feature extraction | Very High (Antoni & Randall 2006)
SAW Propagation Time-Delay Analysis | Time (statistical) | SAW propagation time-delay τ time-series | Mean τ̄; variance σ²_Norm; Min(τ); Max(τ); Crest Factor CF; Statistical Entropy H = −Σ p(τᵢ)·ln(p(τᵢ)) | Rolling element in gap → modulates τ; λ<1 (boundary): high entropy, high variance, unstable signal; λ=1–3 (mixed): steady variance, Min τ increases; λ>3: insensitive | Regime classification using statistical SAW features; λ boundaries identified without baseline comparison; BPFO harmonics visible in τ FFT spectrum | Statistical feature threshold classifier; ML regression for λ value; supervised SVM / RF on SAW features | Medium (BestSens AG; TU Prague; active research)
FFT Spectrum Analysis | Frequency | Vibration / AE / current | PSD; amplitude spectrum; bearing characteristic frequencies (BPFO, BPFI, BSF, FTF); sideband spacing | Frequency decomposition of stationary signals; BCF and harmonics indicate bearing defect location; sidebands indicate modulation by shaft frequency | BPFO and harmonics in EHL→mixed transition; amplitude growth with lubrication deterioration; sideband analysis for compound faults | Frequency spectrum as 1D CNN input; frequency features for SVM; spectral graph neural networks | Very High
Short-Time Fourier Transform (STFT) | Time-Frequency | Vibration / AE signal | Spectrogram ¦STFT(t,f)¦²; time-varying spectral content; fixed time-frequency resolution | TF representation of non-stationary signals; fixed window = fixed resolution trade-off (Heisenberg uncertainty); adequate for slowly varying signals | Spectrogram as 2D image input for CNN; less preferred than CWT for bearing transient detection but simpler to implement | STFT spectrogram → 2D CNN; Transfer learning from pre-trained image CNNs (ResNet, VGG) | High
AE Signal Analysis (Pulse Count / RMS / Kurtosis) | Time / Statistical | AE voltage signal (high-frequency) | AE RMS (overall energy); pulse count rate (events above threshold); kurtosis (impulsiveness); peak amplitude; rise time | AE RMS ∝ total acoustic energy from asperity contacts; pulse count rate directly reflects contact frequency; sensitive to film breakdown onset | AE RMS and kurtosis correlated with lubrication regime (BL, ML, FL); starvation detected earlier than vibration; grease thickener effects on AE | AE features (RMS, kurtosis, count rate) as input to ML classifier; time-series of AE RMS → LSTM for degradation tracking | Very High (research + commercial)

## Machine Learning
Machine Learning & Deep Learning Methods for Lubrication Condition Monitoring
Method / Architecture | Learning Paradigm | Input Representation | Core Architecture / Mechanism | Primary Task | Application in Lubrication CM | Reported Performance / Dataset | Strengths | Limitations
1D Convolutional Neural Network (1D-CNN) | Supervised | Raw vibration 1D signal; FFT spectrum; envelope spectrum | Conv1D layers (kernel slides over signal length) → MaxPooling → FC layers → Softmax; learns local temporal patterns automatically | Bearing fault classification (IRF, ORF, BF, Normal) | Extracts features from AE/vibration signals for fault classification; input to multi-scale CNN for lubrication-related fault diagnosis; online debris image CNN | ~97–99% on CWRU dataset; widely reproduced; generalisation across speeds still challenging | End-to-end learning; no manual feature engineering; robust to noise; fast inference | Requires large labelled datasets; poor generalisation across different operating conditions; no temporal modelling
Long Short-Term Memory (LSTM) | Supervised / Semi-supervised | Sequential time-series (vibration RMS, AE features, oil temperature, debris count over time) | Recurrent cells with forget gate, input gate, output gate; captures long-term temporal dependencies; h_t = o_t ⊙ tanh(C_t) | RUL prediction; degradation trend modelling; bearing health index estimation | RUL prediction from vibration/temperature trends; tracking lubrication degradation over time (AE RMS trending); optimised BiLSTM for bearing RUL | RMSE ~10–20 cycles on PRONOSTIA; BiLSTM for bearing RUL (research paper); competitive with Transformer on short sequences | Models time-dependencies; suitable for variable-length sequences; interpretable hidden states | Vanishing gradient for very long sequences; slower training than CNN; requires temporal continuity
Bidirectional LSTM (BiLSTM) | Supervised | Vibration / AE sequential data; CWT scalogram sequences | Two LSTM layers processing sequence forward and backward; concatenated hidden states h = [h_forward; h_backward] | Fault diagnosis; RUL prediction; degradation classification | Used in hybrid CWT+ResNet+MHSA+BiLSTM model for bearing fault diagnosis; captures both preceding and following signal context | >99% accuracy on lab + Paderborn dataset (hybrid model); strong generalisation | Bidirectional context improves feature richness; better than unidirectional for fixed-length classification tasks | Cannot be used for online/streaming prediction (needs full sequence); higher computation than LSTM
Residual Network (ResNet) [1D and 2D] | Supervised | Raw vibration signal (1D ResNet); CWT scalogram / STFT spectrogram (2D ResNet) | Residual blocks: H(x)=F(x)+x; skip connections prevent vanishing gradient; multiple Conv → BN → ReLU blocks; 1D version for sequential data | Bearing fault classification; feature extraction backbone | 1D ResNet applied to raw vibration for lubrication-related fault classification; feature extractor in hybrid CWT+ResNet+Attention+BiLSTM | >98% on CWRU; >97% on Paderborn; better depth than plain CNN without gradient issues | Enables very deep networks; avoids vanishing gradient; strong feature hierarchies; transfer learning capable | High memory for 2D ResNet; needs labelled data; overfitting on small datasets
Multi-Head Self-Attention (MHSA) / Transformer | Supervised | Feature sequence from CNN/ResNet; raw signal sequence | Q, K, V projections; Attention(Q,K,V)=softmax(QKᵀ/√dk)·V; multiple parallel attention heads; captures global temporal dependencies | Fault diagnosis; time-series classification; lubrication regime classification | MHSA in hybrid architecture after 1D ResNet; focuses on fault-relevant signal regions; robust to variable operating conditions; transformer for bearing monitoring | Hybrid CWT+ResNet+MHSA+BiLSTM achieves >99% accuracy with t-SNE confirmed class separability (Siddique 2025) | Global receptive field; handles long-range dependencies; attention weights are interpretable; noise suppression | Quadratic complexity in sequence length; requires large data; positional encoding needed for temporal signals
Graph Neural Network (GNN) | Supervised | Multi-sensor data as graph: nodes=sensors, edges=correlations; adjacency matrix A | Graph convolution: H^(l+1)=σ(D^(-½)AD^(-½)H^(l)W^(l)); aggregates neighbourhood features; multiple GCN layers + pooling | Multi-sensor lubrication state classification; multi-modal fault diagnosis | AE + vibration + temperature → graph structure → GNN classifies lubrication state (boundary/mixed/EHL); captures inter-sensor correlations not captured by individual sensor models | High accuracy reported for lubrication state classification (boundary/mixed/full-film); multi-sensor graph paper | Models sensor relationships explicitly; robust to sensor failure (graph structure); captures spatial correlations in multi-bearing systems | Graph construction non-trivial; limited labelled multi-sensor datasets; interpretability of graph edges
Autoencoder / Variational Autoencoder (VAE) | Unsupervised / Semi-supervised | Raw vibration features; multi-sensor feature vectors | Encoder: x → z (latent); Decoder: z → x̂; Loss = MSE(x, x̂) + (VAE: KL divergence); high reconstruction error = anomaly | Anomaly detection; unsupervised feature learning; data augmentation (VAE/GAN) | Detects lubrication-related anomalies without labelled fault data; baseline health encoding; reconstruction error as health index; latent space separation of lubrication states | Used in bearing health assessment; effective for early anomaly detection; VAE generates synthetic fault data to augment training sets | No labels required; sensitive to novel failure modes; latent space interpretable; VAE enables data augmentation | Poor reconstruction → false alarms; limited discriminative power for fault classification; needs careful threshold setting
Physics-Informed Neural Network (PINN) | Supervised (physics-constrained) | Sensor data + physics model residuals (EHL, bearing dynamics) | Standard NN with additional physics residual loss: L = L_data + λ·L_physics; embeds governing equations as soft constraints | Film thickness prediction; RUL estimation; friction torque prediction | Tribology-aware digital twin for ball bearing RUL; CNN+LSTM for friction temperature incorporating EHL physics; signal+physics NN for rolling bearing diagnostics | Better generalisation with limited data; physically consistent predictions; tribology-aware digital twin (oil&gas paper) | Generalises beyond training data distribution; physically meaningful outputs; works with limited labelled data | Physics model must be known and differentiable; balancing data vs. physics loss; EHL equations computationally expensive
Self-Supervised / Contrastive Learning | Self-supervised → fine-tuned supervised | Unlabelled time-series (vibration); augmented views for contrastive pairs | TF-C: time-domain encoder + frequency-domain encoder; contrastive loss pulls same-instance representations together across T-F domains; pre-train → fine-tune with few labels | Representation learning for bearing fault diagnosis; transfer learning; few-shot fault classification | Pre-training on large unlabelled vibration datasets; fine-tuning for specific lubrication-related fault classification; foundation for bearing CM with limited labels | TF-C (NeurIPS 2022): strong downstream task performance; SSL survey 2024 benchmarks; TS foundational models survey 2024 | Label-efficient; leverages unlabelled data; strong transfer across machine types; foundation model potential | Contrastive pre-training is compute-intensive; fine-tuning still needed; domain shift when bearing types differ
Classical ML (SVM, RF, KNN, Naive Bayes) | Supervised | Manually engineered features (RMS, kurtosis, SCI, SLF, AE features, spectral band energies) | SVM: kernel-based max-margin classifier; RF: ensemble of decision trees; KNN: k-nearest neighbour distance | Lubrication regime classification; fault severity classification; contamination detection | SLF+SVM for starved vs. proper lubrication classification (DBI=0.042); AE features+SVM for boundary/mixed/EHL; oil debris features+RF for wear detection | SLF feature: classification accuracy confirmed across 400–1200 RPM; KNN/SVM standard baselines in bearing fault papers | Fast training; interpretable; excellent with small datasets; SVM robust to high-dimensional features | Requires manual feature engineering; limited by feature quality; poor with raw signals; scaling issues with large datasets
Convolutional-LSTM (CNN-LSTM) | Supervised | Vibration / AE time-series with spatial structure; multi-channel sensor windows | CNN extracts spatial features from each time window → LSTM models temporal evolution of feature vectors across windows | Bearing fault diagnosis; health state trending; lubrication degradation classification | Applied to friction temperature model for bearing operation; CNN-LSTM for dynamic bearing lubrication (friction+thermal model) | Used in friction temperature models (A friction temperature model using CNN+CNNLSTM); spatial+temporal combined modelling | Combines spatial and temporal learning; efficient for sliding-window time series; no manual feature engineering | Hyperparameter sensitivity; training time; harder to interpret than CNN alone
Transfer Learning / Domain Adaptation | Supervised (cross-domain) | Source domain labelled data; target domain (limited/unlabelled) data | Pre-train on source bearing dataset; fine-tune on target domain; domain adaptation: minimise distribution shift (e.g., domain adversarial training, MMD) | Cross-condition fault diagnosis; adapting to new bearing types; generalisation across lubrication conditions | Adapting models trained on oil-lubricated bearings to grease-lubricated; cross-speed/load generalisation; few-shot lubrication fault detection | Transfer ResNet/VGG from ImageNet → bearing scalograms; domain adaptation methods in bearing CM literature | Reduces labelled data requirements; leverages pre-trained knowledge; crucial for industrial deployment | Negative transfer if domains too different; domain gap measurement is challenging; target domain still needs some labelled data

## Cross-Reference Matrix
Cross-Reference Matrix: Sensor × Physical Phenomenon Sensitivity
Sensor \ Phenomenon | EHL Film Thickness | Grease Behaviour | Lubrication Starvation | Mixed Lubrication | Boundary Lubrication | Friction Torque | Thermal Effects | Wear Debris Generation | Film Breakdown (α) | Surface Roughness Effects | RCF / Fatigue
Acoustic Emission (AE) | L | M | H | H | H | M | L | M | H | H | M
Electrical Impedance | H | H | M | H | H | M | M | L | H | M | L
Electrical Capacitance | H | H | M | H | H | L | L | L | M | L | L
Ultrasonic Reflectometry | H | M | L | M | L | L | L | L | M | M | L
Surface Acoustic Waves (SAW) | M | M | M | H | H | L | L | L | H | M | L
Vibration Accelerometer | L | L | H | H | H | M | L | M | M | M | H
Optical Interferometry | H | H | L | M | - | L | L | - | M | M | -
Infrared Thermography | L | L | L | L | M | M | H | L | L | L | M
Oil Debris / Wear Particle | - | - | - | L | M | L | L | H | L | L | H
Multi-Sensor Fusion | H | H | H | H | H | M | M | H | H | M | H
Legend:
H | High Sensitivity
M | Medium Sensitivity
L | Low Sensitivity
- | Not Applicable

## Key Equations
Key Equations & Parameters in Lubrication Condition Monitoring
Equation / Parameter | Formula | Variables & Units | Context / Application | Source
Hamrock–Dowson Central Film Thickness | hc = 2.69 · Rx · U^0.67 · G^0.53 · W^(-0.067) · (1 − 0.61·e^(−0.73·k)) | hc: central film thickness [m] Rx: reduced radius in rolling direction [m] U = η₀v/(E'·Rx): dimensionless speed G = αp·E': dimensionless material W = Q/(E'·Rx²): dimensionless load k: ellipticity parameter | EHL point contact film thickness prediction; gold standard for bearing film thickness calculation; basis for λ ratio computation | Hamrock & Dowson (1977); Cojocaru et al. (2025); Maruyama et al. (2019, 2023)
Lambda (Specific Film Thickness) Ratio | Λ = h₀ / √(Rq₁² + Rq₂²) | h₀: minimum film thickness [m] Rq₁, Rq₂: RMS roughness of surfaces 1,2 [m] Λ > 3: Full-film EHL 1 < Λ < 3: Mixed Λ < 1: Boundary | Fundamental lubrication regime indicator; determines sensor sensitivity regime; basis for condition monitoring decisions | ISO/TS 16281; Chmelar et al. (2020); vibration κ-study
Electrical Capacitance Film Thickness | C = ε · ε₀ · A / h ⟹ h = ε · ε₀ · A / C | C: measured capacitance [F] ε: relative dielectric constant of lubricant (~2.1 for mineral oil) ε₀ = 8.85×10⁻¹² F/m A: Hertzian contact area [m²] h: film thickness [m] | Direct film thickness from capacitance; basis of Lubcheck, Hannover capacitance method; accuracy ±10–15% vs. optical | Cen et al. (2021); Franke & Poll; Lubcheck (Heemskerk et al.)
Electrical Impedance — Film Thickness & Breakdown Ratio | Z = ¦Z¦ · exp(jθ) α = 2R₁₀ · cos(θ) / (n¦Z¦) h̄ = (1 − α) · h₁ h₁ from equations (13)–(15) (Maruyama 2023) | Z: complex impedance [Ω] ¦Z¦: modulus [Ω] θ: phase [degrees] α: breakdown ratio (0–1; 0=full EHL) R₁₀: DC resistance at stationary contact n: number of rolling elements h₁: film thickness in lubricated area h̄: mean film thickness | Simultaneously measures film thickness and breakdown ratio in EHL contacts; most informative electrical method; applied to thrust needle roller bearings and ball bearings | Maruyama et al. Tribology Online 2019; Maruyama et al. Lubricants 2023
Ultrasonic Spring Model (Reflection Coefficient) | R = (Z₂ − K/(jω)) / (Z₂ + K/(jω)) (thin film) K = ρc²/h (spring stiffness) for thick films: R = (Z₂ − Z₁)/(Z₂ + Z₁) | R: complex reflection coefficient Z₁, Z₂: acoustic impedances of bounding solids [Pa·s/m] K: film spring stiffness [N/m³] ρ: fluid density [kg/m³] c: fluid speed of sound [m/s] h: film thickness [m] ω: angular frequency | Foundation for ultrasonic film thickness measurement; valid when film thickness << acoustic wavelength; used for in-situ bearing film measurement | Review of ultrasonic methods; quantitative measurements in radially loaded DGBB; Reddyhoff et al.
AE RMS & Pulse Count | AE_RMS = √(1/T · ∫₀ᵀ V²(t) dt) Pulse Count Rate = N_pulses / Δt [pulses/s] | V(t): AE voltage signal T: integration time window [s] N_pulses: number of AE events above threshold in time Δt Typical threshold: 0.1–1 V | Primary AE metrics for lubrication monitoring; AE_RMS correlates with severity of asperity contacts; pulse count rate directly reflects contact rate; higher in boundary/mixed lubrication | Miettinen et al. (2000); In-situ AE lubrication detection; AE+multi-sensor graph NN
Minimum Entropy Deconvolution (MED) | y(n) = Σ f(l)·x(n−l) Maximise: O_4(f(l)) = [Σy⁴(n)] / [Σy²(n)]² ∂O_4(f(l))/∂f(l) = 0 | x(n): measured vibration signal y(n): MED-filtered signal f(l): FIR filter coefficients (length L) O_4: kurtosis objective function | Enhances random impulses from starved lubrication; kurtosis maximisation; combined with SCI to form dimensionless SLF feature | Wiggens (1978); Xu et al. (2024)
Spectral Centroid Indicator (SCI) | SCI = ∫₀^(fs/2) f·P̂(f)df / ∫₀^(fs/2) P̂(f)df SLF = SCI_MED / SCI_Raw | P̂(f): one-sided power spectrum fs: sampling frequency [Hz] SCI: weighted mean frequency [Hz] SCI_MED: SCI of MED-filtered signal SCI_Raw: SCI of raw signal SLF: Starved Lubrication Feature (dimensionless) | Speed-robust starved lubrication indicator; SLF ≈ 0.14 for proper lubrication; SLF ≈ 1.05 for starved; Davies-Bouldin index = 0.042 (threshold-based classifier) | Xu et al. Measurement 2024
SAW Propagation Time-Delay Statistics | τ̄ = (1/j) · Σᵢ τᵢ σ²_Norm = σ²(τ) / τ̄ CF = max(τ)/τ̄ − min(τ)/τ̄ H = −Σᵢ p(τᵢ) · ln(p(τᵢ)) | τᵢ: propagation time-delay of i-th SAW pulse [ns] τ̄: mean time-delay σ²_Norm: normalised variance CF: modified crest factor H: statistical entropy | Features for lubrication regime classification via SAW; λ<1: high H, high σ²; 1<λ<3: steady σ², Min τ increases with speed; λ>3: features insensitive | Chmelar et al. Tribology International 2020
Hamrock–Dowson — Grease Film (V-Shape Pattern) | h_total = h_EHL + h_R h_EHL from Hamrock–Dowson with η_base_oil h_R: residual soap film (0.006–0.08 µm) Starved: h ≈ 0.35–0.70 × h_flooded | h_EHL: EHL film from base oil viscosity h_R: residual thickener film on raceway surface V-shape: h decreases from low speed to ~10 rpm, then increases with EHL dominance | Grease-specific film thickness model; basis for interpreting electrical resistance V-shape pattern; explains initial high film (soap) → starved transition | Cann & Spikes; Cojocaru et al. (2025); Fischer et al.; Miettinen et al. (2000)
CWT Scalogram & Wavelet Energy Entropy | C(a,b) = ∫x(t) · (1/√a) · ψ*((t−b)/a) dt S(a,b) = ¦C(a,b)¦² E = −Σₙ pₙ · log(pₙ), pₙ = E_n/E_total | a: scale (∝ 1/frequency) b: translation (time shift) ψ: mother wavelet (Morlet preferred for bearing) S: scalogram (time-frequency energy map) E: wavelet energy entropy | Time-frequency representation for bearing fault signals; scalogram → 2D image → CNN input; wavelet energy entropy quantifies signal complexity | Siddique et al. Sensors 2025; standard signal processing textbooks
Bearing Characteristic Frequencies | BPFO = (n/2) · fₛ · (1 − D/Dp · cos φ) BPFI = (n/2) · fₛ · (1 + D/Dp · cos φ) BSF = (Dp/2D) · fₛ · [1 − (D/Dp · cos φ)²] FTF = (fₛ/2) · (1 − D/Dp · cos φ) | n: number of rolling elements fₛ: shaft rotation frequency [Hz] D: rolling element diameter [m] Dp: pitch diameter [m] φ: contact angle [degrees] BPFO/BPFI/BSF/FTF: defect characteristic frequencies | Identifies bearing defect location from vibration/AE spectrum; fundamental for envelope analysis; frequencies appear in SAW spectrum as BPFO harmonics | Standard bearing vibration analysis; Siddique et al. (CWT formula); envelope analysis papers
Hertzian Contact Parameters | p_max = 3P/(2πab) [Maximum contact pressure] σ_max = 0.31·p₀ [Subsurface shear stress peak] Q = Fa/(Z·sin(α)) [Normal contact load from axial load] | p_max: maximum Hertzian pressure [Pa] a, b: semi-axes of contact ellipse [m] P: normal contact load [N] σ_max: maximum subsurface shear stress [Pa] p₀: peak Hertzian pressure Z: number of balls; α: contact angle | Determines film generation conditions (W parameter in Hamrock–Dowson); subsurface stress drives RCF; contact geometry governs electrical model geometry | Hertz contact theory; Cojocaru et al. (2025) bearing parameters; Maruyama et al. models